## 单位
x1 | 因素1（树脂含量） | wt%
x2 | 因素2（固化温度） | ℃
x3 | 因素3（减量程度） | %
y1 | 断裂强力 N | N
y2 | 断裂伸长率 | %
y3 | 撕裂强力
y4 | 透气率 | L/m2/s
y5 | 透湿率 | g/(m2·24h)
y6 | 柔软度 | mm
y7 | 急弹角度

## Sheet1
序号 | 断裂强力 N |  |  |  |  | 试验号 | 因素1 | 因素2 | 因素3 | 断裂强力 N
基布
基布 | 1484.79 |  |  |  |  | 1 | 15wt% | 100℃ | 0%
[6 empty] | 1 | 15wt% | 100℃ | 0%
1 | 1728.29688 |  |  |  |  | 1 | 15wt% | 100℃ | 0%
| 1781.9181 | 试验号 | 因素1（树脂含量） | 因素2（固化温度） | 因素3（减量程度） | 2 | 15wt% | 110℃ | 10%
| 1784.6099 | 1 | 15wt% | 100℃ | 0% | 2 | 15wt% | 110℃ | 10%
2 | 1177.0672 | 2 | 15wt% | 110℃ | 10% | 2 | 15wt% | 110℃ | 10%
| 1142.4154 | 3 | 15wt% | 120℃ | 20% | 3 | 15wt% | 120℃ | 20%
| 1121.36011 | 4 | 15wt% | 130℃ | 30% | 3 | 15wt% | 120℃ | 20%
3 | 1182.6789 | 5 | 20wt% | 100℃ | 10% | 3 | 15wt% | 120℃ | 20%
| 1199.74011 | 6 | 20wt% | 110℃ | 0% | 4 | 15wt% | 130℃ | 30%
| 1233.6213 | 7 | 20wt% | 120℃ | 30% | 4 | 15wt% | 130℃ | 30%
4 | 1218.922 | 8 | 20wt% | 130℃ | 20% | 4 | 15wt% | 130℃ | 30%
| 1265.888 | 9 | 25wt% | 100℃ | 20% | 5 | 20wt% | 100℃ | 10%
| 1171.95447 | 10 | 25wt% | 110℃ | 30% | 5 | 20wt% | 100℃ | 10%
5 | 1153.19 | 11 | 25wt% | 120℃ | 0% | 5 | 20wt% | 100℃ | 10%
| 1164.56934 | 12 | 25wt% | 130℃ | 10% | 6 | 20wt% | 110℃ | 0%
| 1169.7328 | 13 | 30wt% | 100℃ | 30% | 6 | 20wt% | 110℃ | 0%
6 | 1667.78772 | 14 | 30wt% | 110℃ | 20% | 6 | 20wt% | 110℃ | 0%
| 1646.4522 | 15 | 30wt% | 120℃ | 10% | 7 | 20wt% | 120℃ | 30%
| 1652.4389 | 16 | 30wt% | 130℃ | 0% | 7 | 20wt% | 120℃ | 30%
7 | 1175.12146 |  |  |  |  | 7 | 20wt% | 120℃ | 30%
| 1211.408 |  |  |  |  | 8 | 20wt% | 130℃ | 20%
| 1215.38928 |  |  |  |  | 8 | 20wt% | 130℃ | 20%
8 | 1278.18457 |  |  |  |  | 8 | 20wt% | 130℃ | 20%
| 1233.107 |  |  |  |  | 9 | 25wt% | 100℃ | 20%
| 1195.69958 |  |  |  |  | 9 | 25wt% | 100℃ | 20%
9 | 1216.7758 |  |  |  |  | 9 | 25wt% | 100℃ | 20%
| 1182.962 |  |  |  |  | 10 | 25wt% | 110℃ | 30%
| 1152.732 |  |  |  |  | 10 | 25wt% | 110℃ | 30%
10 | 1187.331 |  |  |  |  | 10 | 25wt% | 110℃ | 30%
| 1266.15247 |  |  |  |  | 11 | 25wt% | 120℃ | 0%
| 1248.54871 |  |  |  |  | 11 | 25wt% | 120℃ | 0%
11 | 1745.8006 |  |  |  |  | 11 | 25wt% | 120℃ | 0%
| 1759.6982 |  |  |  |  | 12 | 25wt% | 130℃ | 10%
| 1734.65906 |  |  |  |  | 12 | 25wt% | 130℃ | 10%
12 | 1293.535 |  |  |  |  | 12 | 25wt% | 130℃ | 10%
| 1214.9815 |  |  |  |  | 13 | 30wt% | 100℃ | 30%
| 1172.1169 |  |  |  |  | 13 | 30wt% | 100℃ | 30%
13 | 1228.6297 |  |  |  |  | 13 | 30wt% | 100℃ | 30%
| 1298.2584 |  |  |  |  | 14 | 30wt% | 110℃ | 20%
| 1249.2589 |  |  |  |  | 14 | 30wt% | 110℃ | 20%
14 | 1212.465 |  |  |  |  | 14 | 30wt% | 110℃ | 20%
| 1022.2735 |  |  |  |  | 15 | 30wt% | 120℃ | 10%
| 1250.4569 |  |  |  |  | 15 | 30wt% | 120℃ | 10%
15 | 1095.557 |  |  |  |  | 15 | 30wt% | 120℃ | 10%
| 1251.78979 |  |  |  |  | 16 | 30wt% | 130℃ | 0%
| 1207.59863 |  |  |  |  | 16 | 30wt% | 130℃ | 0%
16 | 1736.265 |  |  |  |  | 16 | 30wt% | 130℃ | 0%
1730.8907
1686.75049

## 洗
试验号 | 因素1 | 因素2 | 因素3 | 断裂强力 N | 断裂伸长率 | 撕裂强力 | 透气率L/m2/s | 透湿率（g/(m2·24h)） | 柔软度mm | 急弹角度
基布 | 0 | 0 | 0 | 1484.79 | 1.2172 | 180.64324 | 201.88 | 3287.633 | 3.66 | 161.983
1 | 15wt% | 100℃ | 0 | 1728.29688 | 1.0525365 | 179.656 | 178.76 | 3180.212 | 1.18 | 148.76
1 | 15wt% | 100℃ | 0 | 1781.9181 | 1.03869 | 178.1959 | 172.78 | 3137.809 | 1.18 | 148.015
1 | 15wt% | 100℃ | 0 | 1784.6099 | 1.1062845 | 170.945 | 186.02 | 4197.88 | 1.1 | 151.29
2 | 15wt% | 110℃ | 0.1 | 1177.0672 | 0.9218 | 115.2587 | 202.58 | 3307.42 | 2.13 | 157
2 | 15wt% | 110℃ | 0.1 | 1142.4154 | 0.8690435 | 121.7529 | 211.87 | 2874.912 | 2.19 | #REF!
2 | 15wt% | 110℃ | 0.1 | 1121.36011 | 0.8546 | 111.9441 | 205.58 | 3137.809 | 2.08 | 159.51
3 | 15wt% | 120℃ | 0.2 | 1182.6789 | 0.8781595 | 102.8451 | 122.4 | 2862.191 | 2.94 | 161.5
3 | 15wt% | 120℃ | 0.2 | 1199.74011 | 0.922368 | 97.5284 | 126.15 | 2968.198 | 2.85 | 163.095
3 | 15wt% | 120℃ | 0.2 | 1233.6213 | 0.9075785 | 94.5156 | 124.7 | 3010.601 | 2.93 | 161.99
4 | 15wt% | 130℃ | 0.3 | 1218.922 | 0.944376 | 98.43 | 85.72 | 3095.406 | 3.44 | 170.095
4 | 15wt% | 130℃ | 0.3 | 1265.888 | 0.99349305 | 102.33452 | 84,17 | 2968.198 | 3.22 | 162.995
4 | 15wt% | 130℃ | 0.3 | 1171.95447 | 0.9933455 | 105.908 | 94.98 | 2968.198 | 3.64 | 166.635
5 | 20wt% | 100℃ | 0.1 | 1153.19 | 0.8825955 | 118.513 | 313.07 | 2480.565 | 2.05 | 155.35
5 | 20wt% | 100℃ | 0.1 | 1164.56934 | 0.86567 | 104.7788 | 354.42 | 2612.014 | 2.03 | 163.56
5 | 20wt% | 100℃ | 0.1 | 1169.7328 | 0.915815 | 110.22 | 317.56 | 2692.58 | 2.03 | 156.87
6 | 20wt% | 110℃ | 0 | 1667.78772 | 1.073713 | 172.292 | 244.52 | 2777.385 | 1 | 148.735
6 | 20wt% | 110℃ | 0 | 1646.4522 | 1.038109 | 159.93 | 206.4 | 2586.572 | 1 | 147.255
6 | 20wt% | 110℃ | 0 | 1652.4389 | 1.0596768 | 147.507 | 236.33 | 2459.364 | 0.98 | 154.86
7 | 20wt% | 120℃ | 0.3 | 1175.12146 | 0.954795 | 106.515 | 138.65 | 2777.385 | 3.13 | 175.7
7 | 20wt% | 120℃ | 0.3 | 1211.408 | 0.884837 | 104.691 | 135.86 | 2522.968 | 3.03 | 164.125
7 | 20wt% | 120℃ | 0.3 | 1215.38928 | 0.934175 | 101.092 | 137.4 | 2374.558 | 2.93 | 165.57
8 | 20wt% | 130℃ | 0.2 | 1278.18457 | 0.98437 | 111.1145 | 142.01 | 2650.177 | 2.87 | 167.855
8 | 20wt% | 130℃ | 0.2 | 1233.107 | 0.867335 | 108.377 | 139.07 | 2756.184 | 2.84 | 169.33
8 | 20wt% | 130℃ | 0.2 | 1195.69958 | 0.984515 | 113.141 | 147.98 | 2734.982 | 3.1 | 167.725
9 | 25wt% | 100℃ | 0.2 | 1216.7758 | 0.905187 | 86.0242 | 161.83 | 2416.961 | 2.22 | 161.565
9 | 25wt% | 100℃ | 0.2 | 1182.962 | 0.860985 | 102.133 | 176.38 | 2459.364 | 2.16 | 166.375
9 | 25wt% | 100℃ | 0.2 | 1152.732 | 0.82352 | 87.651 | 170.3 | 2544.17 | 2.2 | 161.63
10 | 25wt% | 110℃ | 0.3 | 1187.331 | 0.95502 | 94.2686 | 88.81 | 2565.371 | 2.84 | 169.955
10 | 25wt% | 110℃ | 0.3 | 1266.15247 | 0.95963 | 88.7418 | 88.75 | 2671.378 | 2.81 | 166.56
10 | 25wt% | 110℃ | 0.3 | 1248.54871 | 0.957383 | 90.034 | 87.27 | 2671.378 | 2.81 | 162.38
11 | 25wt% | 120℃ | 0 | 1745.8006 | 1.062975 | 162.434 | 183.7 | 2204.947 | 0.92 | 155.98
11 | 25wt% | 120℃ | 0 | 1759.6982 | 1.1188845 | 139.634 | 181.34 | 2247.35 | 0.9 | 155.965
11 | 25wt% | 120℃ | 0 | 1734.65906 | 1.07497 | 151.931 | 190.8 | 2268.551 | 0.89 | 151.45
12 | 25wt% | 130℃ | 0.1 | 1293.535 | 0.937285 | 107.568 | 293.96 | 2395.76 | 1.61 | 156.66
12 | 25wt% | 130℃ | 0.1 | 1214.9815 | 0.911395 | 114.348 | 279.7 | 2378.799 | 1.6 | 160.51
12 | 25wt% | 130℃ | 0.1 | 1172.1169 | 0.8634035 | 104.756 | 229.18 | 2870.671 | 1.64 | 161.595
13 | 30wt% | 100℃ | 0.3 | 1228.6297 | 0.916954 | 91.924 | 104.83 | 2565.371 | 2.86 | 162.005
13 | 30wt% | 100℃ | 0.3 | 1298.2584 | 0.93341 | 98.146 | 96.95 | 2756.184 | 2.92 | 159.895
13 | 30wt% | 100℃ | 0.3 | 1249.2589 | 0.896775 | 91.0676 | 95.91 | 2544.17 | 2.82 | 164.99
14 | 30wt% | 110℃ | 0.2 | 1212.465 | 0.915375 | 96.6849 | 208.34 | 2098.94 | 1.69 | 161.94
14 | 30wt% | 110℃ | 0.2 | 1022.2735 | 0.923645 | 119.6776 | 223.22 | 2141.343 | 1.7 | 159.805
14 | 30wt% | 110℃ | 0.2 | 1250.4569 | 0.90268 | 114.703 | 212.18 | 2162.544 | 1.73 | 168.25
15 | 30wt% | 120℃ | 0.1 | 1095.557 | 0.77454 | 106.81851 | 308.88 | 2162.544 | 1.47 | 159.665
15 | 30wt% | 120℃ | 0.1 | 1251.78979 | 0.8426165 | 102.503 | 324.95 | 2247.35 | 1.44 | 158.29
15 | 30wt% | 120℃ | 0.1 | 1207.59863 | 0.78462 | 104.1257 | 314.28 | 2204.947 | 1.47 | 157.97
16 | 30wt% | 130℃ | 0 | 1736.265 | 1.04344245 | 141.3508 | 158.22 | 2291.873 | 0.87 | 147.74
16 | 30wt% | 130℃ | 0 | 1730.8907 | 1.0066352 | 148.3863 | 159.42 | 1982.332 | 0.83 | 152.9
16 | 30wt% | 130℃ | 0 | 1686.75049 | 0.9764615 | 146.5581 | 160.92 | 2098.94 | 0.85 | 153.37